## Parameter explaination
Kjørr 1 | jan
Common for all datasets:
Microscope | ARM JEM 200CF |  | ARM condenser aperture sizes:
Sample holder | Gatan 916 tomography holder |  | 1 | 150 | µm
Image interval | 5 |  | 2 | 100 | µm
Image exposure | 0.01 | s | 3 | 70 | µm
Exposure | 0.5 | s | 4 | 50 | µm
Selected area aperture | 1 (largest)
|  |  | Holder: | Abbrev:
Kjørr 2 | feb |  | Gatan 916 | G
Common for all datasets: |  |  | Jeoal tomo tip | J
Microscope | ARM JEM 200CF
Sample holder | JEOL tomo tip with JEOL single tilt (2100)
Spot size | 2
Condenser aperture | 2 | (100 µm)
Voltage | 80 | kV
Selected area aperture | 1 (largest)
Image exposure | 0.01 | s
Flatfield | Collected at 100kX and applied during 3DED data collections (I think?) but not AuX data
Kjørrr3 | mars
Common for all datasets:
Microscope | ARM JEM 200CF
Sample holder | JEOL tomo tip with JEOL single tilt (2100)
Spot size | 2
Voltage | 80 | kV
Selected area aperture | 1 (largest)
Image exposure | 0.01 | s
Flatfield | Collected at 100kX and applied in Instamatic during 3DED data collections (I think?)
Switched from CA2 -> CA3 for Cu-MOR-K

## DataCollectionParameters
Dataset name | Voltage [kV] | Camera length [cm] | Bitdepth [bit] | Holder | Number of frames | Number of images in between frames | Exposure time per frame [s] | Acquisition time per frame [s] | Total acquisition time [s] | Defocus for an image interval | Image interval | Tilt speed | Spot size | Condenser aperture | Oscillation range | Flatfield applied [y/n] | Rotation direction [+/-] | Rotation range [°] | Date obtained | Comments
Si_old | 80 | 100 | 12 |  | 168 |  | 0.5 |  | 106.45 |  | 5 |  | 1 |  | 0.3047 | n | - | 106.45 | 2023-04-24 | Instamatic not used
Si2 | 80 | 150 | 12 | G | 170 |  | 0.5 |  | 140.64 |  | 5 |  | 1 |  | 0.4001 | n | + | 84.82 | 2023-10-16 | bad dataset
Si4_8 | 80 | 150 | 12 | G | 384 | 127 | 0.5 | 0.8 | 510.12 | 25046 (t=0.01s) | 5 |  | 1 |  | 0.165 | n | - | 105.28 | 2023-10-16
Si4_9 | 80 | 120 | 12 | G | 484 | 160 | 0.5 | 0.799 | 642.096 | 25131 (t=0.01s) | 5 |  | 1 |  | 0.1372 | n | + | 110.34 | 2023-10-16
Si5_10 | 80 | 120 | 12 | G | 424 | 140 | 0.5 | 0.799 | 562.479 | 25131 (t=0.01s) | 5 |  | 1 |  | 0.1593 | n | - | 112.15 | 2023-10-16
GaSb1_1 | 80 | 120 | 12 | G | 304 | 100 | 0.5 | 0.8 | 403.047 | 25131 (t=0.01s) | 5 |  | 1 |  | 0.1631 | n | - | 82.19 | 2023-10-16
GaSb1_5 | 80 | 120 | 12 | G | 463 | 154 | 0.5 | 0.799 | 615.795 | 25131 (t=0.01s) | 5 |  | 1 |  | 0.1405 | n | + | 108.36 | 2023-10-16
Na-MOR_9 | 80 | 100 | 12 | G |  |  | 0.5 |  |  |  | 5 |  | 2 | 1 |  | n |  |  | 2024-01-24 | Sharp streaks; few reflections; amorphpus
Na-MOR_10 | 80 | 80 | 12 | G | 113 | 37 | 0.5 | 0.803 | 150.249 | 26878 (t=0.01s) | 5 |  | 2 | 1 | 0.4876 | n | + | 91.19 | 2024-01-24
Na-MOR_11 | 80 | 80 | 12 | G | 100 | 33 | 0.5 | 0.801 | 132.958 | 26878 (t=0.01s) | 5 |  | 2 | 2 | 0.5264 | n | - | 87.39 | 2024-01-24
Na-MOR_13 | 80 | 60 | 12 | G |  |  | 0.5 |  |  | 26878 (t=0.01s) | 5 |  | 2 | 2 |  | n |  |  | 2024-01-24 | See a peak quite far out! Perhaps this or 80 cm is the best
Na-MOR_15 | 80 | 120 | 12 | G | 118 | 39 | 0.5 | 0.801 | 156.945 | 26878 (t=0.01s) | 5 |  | 2 | 2 | 0.5003 | n | + | 98.06 | 2024-01-24 | CL too high!
Na-MOR_16 | 80 | 100 | 12 | G | 133 | 44 | 0.5 | 0.8 | 176.734 | 26878 (t=0.01s) | 5 |  | 2 | 2 | 0.5187 | n | - | 114.63 | 2024-01-24
Na-MOR_17 | 80 | 100 | 12 | G | 133 | 43 | 0.5 | 0.8 | 175.198 | 26878 (t=0.01s) | 5 |  | 2 | 2 | 0.5213 | n | - | 114.17 | 2024-01-24 | brightness was not adjusted correctly! Retry after adjusting in data 18
Na-MOR_18 | 80 | 100 | 12 | G | 137 | 45 | 0.5 | 0.803 | 182.176 | 26878 (t=0.01s) | 5 |  | 2 | 2 | 0.4972 | n | + | 112.86 | 2024-01-24 | Rotation of DPs in 80 vs 200 kV!
Na-MOR_19 | 200 | 100 | 12 | G |  |  | 0.5 |  |  |  | 5 |  | 2 | 1 |  | n | + |  | 2024-01-24 | Overexposed data! CL too low
Na-MOR_21 | 200 | 200 | 12 | G | 112 | 37 | 0.5 | 0.801 | 148.946 | 25034 (t=0.01s) | 5 |  | 2 | 1 | 0.5136 | n | - | 95.53 | 2024-01-24 | Peaks rotate during tilting??
Na-MOR_22 | 200 | 150 | 12 | G | 121 | 40 | 0.5 | 0.801 | 160.96 | 25034 (t=0.01s) | 5 |  | 2 | 1 | 0.482 | n | + | 96.89 | 2024-01-24 | CL looks promising, but spots near the edge (must centre direct spot)
Na-MOR_24 | 200 | 120 | 12 | G |  |  | 0.5 |  |  |  | 5 |  | 2 | 1 |  | n | - |  | 2024-01-24
Na-MOR_25 | 200 | 120 | 12 | G |  |  | 0.5 |  |  |  | 5 |  | 2 | 2 |  | n |  |  | 2024-01-24
Na-MOR_27 | 200 | 150 | 12 | G |  |  | 0.5 |  |  |  | 5 |  | 2 | 2 |  | n |  |  | 2024-01-24
Na-MOR_28 | 200 | 150 | 12 | G | 101 | 33 | 0.5 | 0.805 | 134.471 | 25113 (t=0.01s) | 5 |  | 2 | 2 | 0.4882 | n | + | 81.53 | 2024-01-24 | CL could have been even lower; see spots all the way out!
Na-MOR_31 | 200 | 150 | 12 | G | 89 | 29 | 0.5 | 0.806 | 118.514 | 25101 (t=0.01s) | 5 |  | 3 | 2 | 0.5276 | n | - | 77.55 | 2024-01-24
Fish_1 | 200 | 150 | 12 | G |  |  | 0.5 |  |  |  | 5 |  | 3 | 1 |  | n |  |  | 2024-01-24
Fish_3 | 200 | 120 | 12 | G |  |  | 0.5 |  |  |  | 5 |  | 3 | 1 |  | n |  |  | 2024-01-24
Fish_4 | 200 | 100 | 12 | G |  |  | 0.5 |  |  |  | 5 |  | 3 | 2 |  | n |  |  | 2024-01-24
Fish_5 | 200 | 80 | 12 | G |  |  | 0.5 |  |  |  | 5 |  | 3 | 2 |  | n |  |  | 2024-01-24
Fish_7 | 200 | 60 | 12 | G |  |  | 0.5 |  |  |  | 5 |  | 3 | 2 |  | n |  |  | 2024-01-24
Fish_8 | 200 | 80 | 12 | G |  |  | 0.5 |  |  |  | 5 |  | 3 | 2 |  | n |  |  | 2024-01-24
Fish_10 | 200 | 100 | 12 | G |  |  | 0.5 |  |  |  | 5 |  | 3 | 2 |  | n |  |  | 2024-01-24
K-MOR_5 | 80 | 120 | 16 | J |  |  | 0.5 |  |  |  | 5 | 2x | 2 | 2 |  | y |  | 98.26 | 2024-02-15
K-MOR_14 | 80 | 120 | 16 | J | 350 | 57 | 0.1 | 0.307 | 177.25 | 23843 (t=0.01s) | 10 | 2x | 2 | 2 | 0.1874 | y | + | 108.32 | 2024-02-15 | pass through zone axis
K-MOR_17 | 80 | 120 | 16 | J | 244 | 40 | 0.1 | 0.309 | 124.91 | 23843 (t=0.01s) | 10 | 2x | 2 | 2 | 0.1911 | y | + | 77.19 | 2024-02-15
K-MOR_18 | 80 | 120 | 16 | J | 358 | 59 | 0.1 | 0.308 | 183.16 | 23843 (t=0.01s) | 10 | 2x | 2 | 2 | 0.2008 | y | - | 119.28 | 2024-02-15 | is it strained?
K-MOR_20 | 80 | 120 | 16 | J |  |  | 0.1 |  |  |  | 10 | 2x | 2 | 2 |  | y |  | 123.72 | 2024-02-15 | Program crashed after collecting this dataset, so all files were not saved
K-MOR_24 | 80 | 120 | 16 | J | 143 | 70 | 0.1 | 0.517 | 182.106 | 23843 (t=0.01s) | 10 | 2x | 2 | 2 | 0.3353 | y | - | 118.01 | 2024-02-15
K-MOR_27 | 80 | 120 | 16 | J | 147 | 72 | 0.1 | 0.517 | 187.206 | 23843 (t=0.01s) | 10 | 2x | 2 | 2 | 0.3354 | y | - | 121.4 | 2024-02-15 | pass through zone axis
K-MOR_31 | 80 | 120 | 16 | J | 123 | 60 | 0.1 | 0.518 | 156.366 | 23843 (t=0.01s) | 10 | 2x | 2 | 2 | 0.3242 | y | + | 97.91 | 2024-02-15
Cu-MOR-K_1 | 80 | 120 | 16 | J | 141 | 23 | 0.1 | 0.308 | 71.766 | 23886 (t=0.01s) | 10 | 2x | 2 | 2 | 0.5583 | y | - | 130.09 | 2024-03-05 | Seems to be faulted/poly
Cu-MOR-K_2 | 80 | 120 | 16 | J | 118 | 19 | 0.1 | 0.313 | 60.713 | 23886 (t=0.01s) | 10 | 2x | 2 | 2 | 0.5695 | y | + | 110.49 | 2024-03-05 | Nice patterns, but probably poly, and switches from one ori to the next
Cu-MOR-K_3 | 80 | 120 | 16 | J | 136 | 22 | 0.1 | 0.312 | 69.838 | 23886 (t=0.01s) | 10 | 2x | 2 | 2 | 0.5692 | y | - | 127.51 | 2024-03-05 | Effective tilt range must lower, since particle seems to have been lost partly
Cu-MOR-K_4 | 80 | 120 | 16 | J | 110 | 17 | 0.1 | 0.31 | 55.095 | 23886 (t=0.01s) | 10 | 2x | 2 | 2 | 0.5653 | y | + | 100.63 | 2024-03-05 | Nice patterns, but lost it partly
Cu-MOR-K_7 | 80 | 120 | 16 | J | 135 | 22 | 0.1 | 0.308 | 68.738 | 23886 (t=0.01s) | 10 | 2x | 2 | 3? | 0.5605 | y | - | 124.99 | 2024-03-05 | Some very promising patterns!
Cu-MOR-K_8 | 80 | 120 | 16 | J | 130 | 21 | 0.1 | 0.312 | 66.738 | 23886 (t=0.01s) | 10 | 2x | 2 | 3? | 0.5711 | y | + | 122.21 | 2024-03-05 | Looks poly
Cu-MOR-K_15 | 80 | 120 | 16 | J | 340 | 56 | 0.1 | 0.308 | 173.87 | 23886 (t=0.01s) | 10 | 1x | 2 | 3? | 0.2042 | y | - | 115.18 | 2024-03-05 | Not nice patterns
Cu-MOR-K_22 | 80 | 120 | 16 | J | 54 | 25 | 0.1 | 0.524 | 67.015 | 24886 (t=0.01s) | 5 | 2x | 2 | 3? | 0.9532 | y | + | 122.01 | 2024-03-05 | Promising but probably poly
Cu-MOR-K_28 | 80 | 120 | 16 | J | 45 | 21 | 0.1 | 0.522 | 55.869 | 24886 (t=0.01s) | 5 | 3x? | 2 | 3 | 0.9494 | y | + | 101.59 | 2024-03-05 | Promising
Cu-MOR-K_30 | 80 | 120 | 16 | J | 54 | 25 | 0.1 | 0.524 | 67.008 | 24886 (t=0.01s) | 5 | 3x? | 2 | 3 | 0.9496 | y | - | 121.55 | 2024-03-05
Cu-MOR-K_31 | 80 | 120 | 16 | J | 53 | 25 | 0.1 | 0.521 | 66.225 | 24886 (t=0.01s) | 5 | 3x? | 2 | 3 | 0.9535 | y | + | 121.1 | 2024-03-05 | Nice patterns, but probably big faulted particle
Cu-MOR-Na_4 | 80 | 120 | 16 | J | 150 | 73 | 0.1 | 0.518 | 190.729 | 24886 (t=0.01s) | 5 | 2x | 2 | 3 | 0.3214 | y | + | 118.27 | 2024-03-05 | Nice patterns, but probably faulted/poly
Cu-MOR-Na_5 | 80 | 120 | 16 | J | 129 | 63 | 0.1 | 0.518 | 164.134 | 24886 (t=0.01s) | 5 | 3x | 2 | 3 | 0.338 | y | - | 107.15 | 2024-03-05 | Not diffracting far enough out
Cu-MOR-Na_8 | 80 | 120 | 16 | J | 47 | 22 | 0.1 | 0.521 | 58.357 | 24886 (t=0.01s) | 5 | 3x | 2 | 3 | 0.9508 | y | + | 106.49 | 2024-03-05 | Nice ZA pattern
Cu-MOR-Na_9 | 80 | 120 | 16 | J | 48 | 22 | 0.1 | 0.525 | 59.297 | 24886 (t=0.01s) | 5 | 3x | 2 | 3 | 0.9626 | y | - | 108.77 | 2024-03-05 | Seems poly
Cu-MOR-Na_11 | 80 | 120 | 16 | J | 54 | 25 | 0.1 | 0.524 | 67.122 | 24886 (t=0.01s) | 5 | 3x | 2 | 3 | 0.9563 | y | - | 122.41 | 2024-03-05 | Seems poly and not diffracting far enough
Cu-MOR-Na_14 | 80 | 120 | 16 | J | 53 | 25 | 0.1 | 0.521 | 66.152 | 24886 (t=0.01s) | 5 | 3x | 2 | 3 | 0.9455 | y | + | 120.08 | 2024-03-05 | Very polycrystalline!
Cu-MOR-Na_15 | 80 | 120 | 16 | J | 49 | 23 | 0.1 | 0.521 | 60.954 | 24886 (t=0.01s) | 5 | 3x | 2 | 3 | 0.9378 | y | - | 109.72 | 2024-03-05 | Seems poly and not diffracting far enough
Cu-MOR-Na_16 | 80 | 120 | 16 | J | 45 | 21 | 0.1 | 0.522 | 55.865 | 24886 (t=0.01s) | 5 | 3x | 2 | 3 | 0.9514 | y | + | 101.8 | 2024-03-05 | Seems poly and not diffracting far enough
Cu-MOR-Na_18 | 80 | 120 | 16 | J | 50 | 23 | 0.1 | 0.524 | 61.85 | 24886 (t=0.01s) | 5 | 3x | 2 | 3 | 0.9552 | y | - | 112.71 | 2024-03-05 | Seems poly and not diffracting far enough
Cu-MOR-Na_20 | 80 | 120 | 16 | J | 51 | 24 | 0.1 | 0.521 | 63.546 | 24886 (t=0.01s) | 5 | 3x | 2 | 3 | 0.9388 | y | + | 114.53 | 2024-03-05 | Some promising patterns
Cu-MOR-Na_22 | 80 | 120 | 16 | J | 52 | 24 | 0.1 | 0.525 | 64.602 | 24886 (t=0.01s) | 5 | 3x | 2 | 3 | 0.9607 | y | - | 118.17 | 2024-03-05 | Some promising but not too much…
H-MOR-K_1 | 80 | 120 | 16 | J | 47 | 22 | 0.1 | 0.522 | 58.499 | 24886 (t=0.01s) | 5 | 3x | 2 | 3 | 0.9454 | y | + | 105.89 | 2024-03-05 | A few nice patterns, but seems poly
H-MOR-K_4 | 80 | 120 | 16 | J | 52 | 24 | 0.1 | 0.525 | 64.524 | 24886 (t=0.01s) | 5 | 3x | 2 | 3 | 0.9566 | y | - | 117.66 | 2024-03-05 | A few nice patterns, but seems poly
H-MOR-K_6 | 80 | 120 | 16 | J | 131 | 64 | 0.1 | 0.518 | 166.815 | 24886 (t=0.01s) | 5 | 1x | 2 | 3 | 0.3271 | y | + | 105.34 | 2024-03-05 | Looks promising, but stops diffracting near the end